## Sheet1
Wavelength | A1 | A2 | E2 | E3 | E4 | E5 | E6 | E7 | E8 | E9 | E10 | E11 | E12 | F1 | F2 | F3 | F4 | F5 | F6 | F7 | F8 | F9 | F10 | F11 | F12 | G1 | G2 | G3 | G4 | G5 | G6 | G7 | G8 | G9 | G10 | G11 | G12 | H1 | H2 | H3 | H4 | H5 | H6 | H7 | H8 | H9 | H10 | H11 | H12
400 | 0.782 | 0.788 | 0.794 | 0.787 | 0.786 | 0.796 | 0.792 | 0.22 | 0.25 | 0.424 | 0.447 | 0.407 | 0.412 | 0.447 | 0.065 | 0.244 | 0.048 | 0.083 | 0.058 | 0.179 | 0.191 | 0.321 | 0.346 | 0.274 | 0.131 | 0.207 | 0.518 | 0.513 | 0.475 | 0.491 | 0.505 | 0.514 | 0.52 | 0.524 | 0.53 | 0.48 | 0.482 | 0.52 | 0.519 | 0.526 | 0.526 | 0.525 | 0.479 | 0.499 | 0.519 | 0.52 | 0.53 | 0.529 | 0.515
405 | 0.744 | 0.75 | 0.754 | 0.748 | 0.747 | 0.757 | 0.753 | 0.21 | 0.239 | 0.404 | 0.426 | 0.388 | 0.393 | 0.426 | 0.064 | 0.241 | 0.046 | 0.082 | 0.057 | 0.172 | 0.188 | 0.317 | 0.342 | 0.27 | 0.13 | 0.204 | 0.513 | 0.508 | 0.47 | 0.485 | 0.499 | 0.508 | 0.515 | 0.518 | 0.525 | 0.474 | 0.477 | 0.514 | 0.513 | 0.52 | 0.521 | 0.519 | 0.473 | 0.493 | 0.513 | 0.515 | 0.525 | 0.523 | 0.509
410 | 0.691 | 0.697 | 0.701 | 0.695 | 0.694 | 0.703 | 0.699 | 0.196 | 0.224 | 0.376 | 0.396 | 0.361 | 0.367 | 0.397 | 0.063 | 0.238 | 0.046 | 0.081 | 0.056 | 0.161 | 0.186 | 0.313 | 0.338 | 0.267 | 0.128 | 0.202 | 0.508 | 0.503 | 0.465 | 0.48 | 0.493 | 0.503 | 0.509 | 0.513 | 0.52 | 0.469 | 0.472 | 0.509 | 0.508 | 0.514 | 0.516 | 0.514 | 0.468 | 0.488 | 0.507 | 0.509 | 0.519 | 0.518 | 0.504
415 | 0.63 | 0.635 | 0.637 | 0.632 | 0.632 | 0.639 | 0.635 | 0.181 | 0.206 | 0.344 | 0.362 | 0.33 | 0.338 | 0.363 | 0.062 | 0.235 | 0.045 | 0.08 | 0.056 | 0.149 | 0.183 | 0.31 | 0.335 | 0.264 | 0.127 | 0.2 | 0.503 | 0.498 | 0.461 | 0.475 | 0.488 | 0.498 | 0.505 | 0.509 | 0.515 | 0.465 | 0.468 | 0.504 | 0.503 | 0.51 | 0.511 | 0.509 | 0.464 | 0.483 | 0.502 | 0.504 | 0.515 | 0.513 | 0.5
420 | 0.567 | 0.571 | 0.573 | 0.568 | 0.566 | 0.575 | 0.571 | 0.166 | 0.188 | 0.31 | 0.327 | 0.298 | 0.307 | 0.327 | 0.061 | 0.233 | 0.044 | 0.079 | 0.055 | 0.137 | 0.182 | 0.307 | 0.331 | 0.261 | 0.125 | 0.198 | 0.499 | 0.494 | 0.457 | 0.471 | 0.484 | 0.493 | 0.5 | 0.505 | 0.511 | 0.461 | 0.464 | 0.5 | 0.498 | 0.505 | 0.508 | 0.505 | 0.46 | 0.478 | 0.498 | 0.5 | 0.51 | 0.509 | 0.496
425 | 0.511 | 0.515 | 0.515 | 0.511 | 0.51 | 0.517 | 0.514 | 0.152 | 0.172 | 0.281 | 0.296 | 0.271 | 0.28 | 0.297 | 0.061 | 0.231 | 0.044 | 0.078 | 0.055 | 0.127 | 0.18 | 0.304 | 0.328 | 0.259 | 0.124 | 0.196 | 0.496 | 0.491 | 0.454 | 0.467 | 0.48 | 0.49 | 0.497 | 0.502 | 0.508 | 0.458 | 0.461 | 0.496 | 0.495 | 0.502 | 0.504 | 0.502 | 0.457 | 0.474 | 0.494 | 0.496 | 0.507 | 0.506 | 0.493
430 | 0.46 | 0.463 | 0.462 | 0.458 | 0.458 | 0.463 | 0.461 | 0.139 | 0.157 | 0.254 | 0.267 | 0.244 | 0.256 | 0.268 | 0.06 | 0.229 | 0.043 | 0.078 | 0.054 | 0.117 | 0.179 | 0.302 | 0.326 | 0.257 | 0.123 | 0.195 | 0.493 | 0.488 | 0.452 | 0.464 | 0.477 | 0.486 | 0.493 | 0.499 | 0.505 | 0.456 | 0.459 | 0.493 | 0.491 | 0.498 | 0.501 | 0.498 | 0.455 | 0.471 | 0.49 | 0.493 | 0.504 | 0.503 | 0.49
435 | 0.415 | 0.418 | 0.417 | 0.414 | 0.414 | 0.419 | 0.416 | 0.129 | 0.144 | 0.231 | 0.243 | 0.223 | 0.234 | 0.243 | 0.06 | 0.228 | 0.043 | 0.077 | 0.054 | 0.108 | 0.178 | 0.301 | 0.324 | 0.255 | 0.122 | 0.194 | 0.49 | 0.485 | 0.45 | 0.46 | 0.474 | 0.483 | 0.49 | 0.496 | 0.502 | 0.454 | 0.457 | 0.489 | 0.488 | 0.496 | 0.499 | 0.496 | 0.453 | 0.467 | 0.487 | 0.49 | 0.501 | 0.5 | 0.488
440 | 0.381 | 0.384 | 0.383 | 0.38 | 0.379 | 0.384 | 0.382 | 0.12 | 0.135 | 0.214 | 0.224 | 0.206 | 0.218 | 0.225 | 0.059 | 0.226 | 0.042 | 0.077 | 0.054 | 0.102 | 0.177 | 0.299 | 0.321 | 0.253 | 0.122 | 0.192 | 0.488 | 0.483 | 0.448 | 0.457 | 0.47 | 0.48 | 0.488 | 0.493 | 0.5 | 0.452 | 0.455 | 0.486 | 0.485 | 0.493 | 0.497 | 0.494 | 0.452 | 0.464 | 0.484 | 0.487 | 0.498 | 0.498 | 0.486
445 | 0.356 | 0.358 | 0.357 | 0.354 | 0.354 | 0.358 | 0.356 | 0.114 | 0.127 | 0.2 | 0.21 | 0.193 | 0.205 | 0.211 | 0.059 | 0.225 | 0.042 | 0.076 | 0.054 | 0.097 | 0.176 | 0.298 | 0.319 | 0.252 | 0.121 | 0.191 | 0.486 | 0.481 | 0.448 | 0.454 | 0.468 | 0.477 | 0.485 | 0.491 | 0.498 | 0.452 | 0.455 | 0.483 | 0.483 | 0.491 | 0.495 | 0.492 | 0.451 | 0.461 | 0.481 | 0.485 | 0.496 | 0.496 | 0.484
450 | 0.338 | 0.34 | 0.339 | 0.336 | 0.336 | 0.34 | 0.338 | 0.11 | 0.122 | 0.191 | 0.2 | 0.184 | 0.197 | 0.201 | 0.059 | 0.224 | 0.042 | 0.076 | 0.053 | 0.094 | 0.176 | 0.298 | 0.318 | 0.25 | 0.12 | 0.19 | 0.485 | 0.48 | 0.448 | 0.451 | 0.465 | 0.475 | 0.483 | 0.49 | 0.497 | 0.452 | 0.455 | 0.48 | 0.48 | 0.489 | 0.493 | 0.49 | 0.452 | 0.458 | 0.478 | 0.482 | 0.494 | 0.494 | 0.483
455 | 0.323 | 0.325 | 0.324 | 0.322 | 0.322 | 0.326 | 0.324 | 0.106 | 0.118 | 0.184 | 0.192 | 0.177 | 0.19 | 0.194 | 0.059 | 0.224 | 0.041 | 0.075 | 0.053 | 0.091 | 0.175 | 0.298 | 0.317 | 0.249 | 0.12 | 0.189 | 0.484 | 0.479 | 0.45 | 0.449 | 0.463 | 0.473 | 0.481 | 0.489 | 0.496 | 0.454 | 0.456 | 0.477 | 0.478 | 0.487 | 0.492 | 0.489 | 0.453 | 0.455 | 0.476 | 0.481 | 0.492 | 0.494 | 0.482
460 | 0.31 | 0.311 | 0.311 | 0.309 | 0.308 | 0.313 | 0.311 | 0.103 | 0.114 | 0.177 | 0.185 | 0.171 | 0.183 | 0.186 | 0.059 | 0.224 | 0.041 | 0.075 | 0.053 | 0.088 | 0.175 | 0.299 | 0.316 | 0.249 | 0.12 | 0.189 | 0.484 | 0.479 | 0.453 | 0.448 | 0.461 | 0.471 | 0.48 | 0.489 | 0.496 | 0.457 | 0.46 | 0.476 | 0.478 | 0.487 | 0.493 | 0.49 | 0.457 | 0.454 | 0.475 | 0.48 | 0.492 | 0.494 | 0.483
465 | 0.296 | 0.298 | 0.298 | 0.296 | 0.295 | 0.299 | 0.298 | 0.099 | 0.11 | 0.17 | 0.178 | 0.165 | 0.177 | 0.179 | 0.059 | 0.224 | 0.041 | 0.075 | 0.053 | 0.086 | 0.176 | 0.301 | 0.317 | 0.249 | 0.12 | 0.189 | 0.485 | 0.48 | 0.458 | 0.448 | 0.461 | 0.472 | 0.481 | 0.49 | 0.498 | 0.462 | 0.465 | 0.476 | 0.478 | 0.488 | 0.494 | 0.492 | 0.462 | 0.453 | 0.475 | 0.48 | 0.493 | 0.496 | 0.485
470 | 0.281 | 0.283 | 0.283 | 0.281 | 0.28 | 0.284 | 0.283 | 0.096 | 0.106 | 0.163 | 0.17 | 0.158 | 0.17 | 0.171 | 0.059 | 0.225 | 0.041 | 0.076 | 0.053 | 0.083 | 0.177 | 0.304 | 0.318 | 0.25 | 0.12 | 0.19 | 0.489 | 0.484 | 0.465 | 0.45 | 0.463 | 0.473 | 0.484 | 0.494 | 0.502 | 0.469 | 0.472 | 0.477 | 0.48 | 0.491 | 0.498 | 0.495 | 0.469 | 0.454 | 0.477 | 0.483 | 0.496 | 0.499 | 0.489
475 | 0.264 | 0.266 | 0.266 | 0.263 | 0.263 | 0.267 | 0.266 | 0.092 | 0.101 | 0.154 | 0.161 | 0.149 | 0.161 | 0.162 | 0.059 | 0.228 | 0.041 | 0.076 | 0.053 | 0.08 | 0.179 | 0.309 | 0.321 | 0.252 | 0.121 | 0.191 | 0.495 | 0.49 | 0.475 | 0.453 | 0.467 | 0.478 | 0.488 | 0.5 | 0.508 | 0.479 | 0.482 | 0.481 | 0.485 | 0.496 | 0.504 | 0.502 | 0.48 | 0.458 | 0.481 | 0.488 | 0.502 | 0.506 | 0.496
480 | 0.244 | 0.245 | 0.245 | 0.243 | 0.243 | 0.247 | 0.246 | 0.087 | 0.095 | 0.143 | 0.15 | 0.139 | 0.152 | 0.151 | 0.06 | 0.232 | 0.04 | 0.077 | 0.054 | 0.076 | 0.182 | 0.317 | 0.327 | 0.256 | 0.123 | 0.194 | 0.506 | 0.501 | 0.49 | 0.461 | 0.475 | 0.486 | 0.497 | 0.51 | 0.519 | 0.495 | 0.498 | 0.488 | 0.493 | 0.505 | 0.515 | 0.513 | 0.496 | 0.465 | 0.489 | 0.496 | 0.511 | 0.517 | 0.507
485 | 0.224 | 0.226 | 0.225 | 0.223 | 0.223 | 0.227 | 0.225 | 0.082 | 0.09 | 0.133 | 0.139 | 0.13 | 0.142 | 0.14 | 0.061 | 0.237 | 0.04 | 0.078 | 0.054 | 0.073 | 0.185 | 0.327 | 0.334 | 0.262 | 0.125 | 0.198 | 0.52 | 0.515 | 0.51 | 0.471 | 0.486 | 0.497 | 0.51 | 0.524 | 0.534 | 0.514 | 0.517 | 0.499 | 0.505 | 0.518 | 0.529 | 0.527 | 0.515 | 0.474 | 0.5 | 0.509 | 0.525 | 0.531 | 0.522
490 | 0.202 | 0.203 | 0.203 | 0.201 | 0.201 | 0.204 | 0.203 | 0.077 | 0.084 | 0.122 | 0.127 | 0.119 | 0.132 | 0.128 | 0.062 | 0.245 | 0.04 | 0.079 | 0.054 | 0.069 | 0.191 | 0.341 | 0.345 | 0.27 | 0.128 | 0.203 | 0.541 | 0.535 | 0.537 | 0.488 | 0.503 | 0.515 | 0.529 | 0.545 | 0.555 | 0.543 | 0.546 | 0.516 | 0.524 | 0.538 | 0.551 | 0.549 | 0.544 | 0.491 | 0.518 | 0.528 | 0.545 | 0.553 | 0.544
495 | 0.182 | 0.183 | 0.183 | 0.181 | 0.181 | 0.184 | 0.183 | 0.072 | 0.078 | 0.112 | 0.116 | 0.109 | 0.122 | 0.117 | 0.063 | 0.254 | 0.04 | 0.08 | 0.055 | 0.065 | 0.197 | 0.358 | 0.358 | 0.278 | 0.131 | 0.21 | 0.564 | 0.559 | 0.571 | 0.507 | 0.523 | 0.536 | 0.551 | 0.569 | 0.581 | 0.577 | 0.579 | 0.535 | 0.546 | 0.562 | 0.575 | 0.575 | 0.579 | 0.509 | 0.539 | 0.55 | 0.569 | 0.579 | 0.57
500 | 0.162 | 0.163 | 0.162 | 0.162 | 0.161 | 0.164 | 0.163 | 0.067 | 0.072 | 0.102 | 0.105 | 0.099 | 0.112 | 0.106 | 0.064 | 0.264 | 0.04 | 0.082 | 0.055 | 0.061 | 0.203 | 0.379 | 0.372 | 0.288 | 0.134 | 0.216 | 0.592 | 0.587 | 0.612 | 0.528 | 0.545 | 0.559 | 0.577 | 0.597 | 0.611 | 0.619 | 0.622 | 0.558 | 0.572 | 0.59 | 0.605 | 0.605 | 0.622 | 0.531 | 0.563 | 0.576 | 0.598 | 0.609 | 0.601
505 | 0.144 | 0.146 | 0.145 | 0.144 | 0.143 | 0.146 | 0.145 | 0.063 | 0.067 | 0.093 | 0.096 | 0.091 | 0.104 | 0.096 | 0.065 | 0.273 | 0.04 | 0.084 | 0.056 | 0.058 | 0.209 | 0.403 | 0.386 | 0.298 | 0.137 | 0.223 | 0.619 | 0.614 | 0.659 | 0.546 | 0.564 | 0.582 | 0.602 | 0.625 | 0.64 | 0.666 | 0.669 | 0.578 | 0.596 | 0.617 | 0.635 | 0.636 | 0.671 | 0.55 | 0.585 | 0.603 | 0.627 | 0.64 | 0.633
510 | 0.129 | 0.13 | 0.129 | 0.129 | 0.128 | 0.131 | 0.13 | 0.059 | 0.063 | 0.085 | 0.087 | 0.083 | 0.097 | 0.088 | 0.067 | 0.281 | 0.04 | 0.085 | 0.056 | 0.055 | 0.215 | 0.427 | 0.396 | 0.304 | 0.14 | 0.228 | 0.642 | 0.638 | 0.704 | 0.558 | 0.577 | 0.599 | 0.623 | 0.65 | 0.667 | 0.713 | 0.716 | 0.593 | 0.617 | 0.64 | 0.661 | 0.665 | 0.719 | 0.564 | 0.602 | 0.624 | 0.652 | 0.668 | 0.662
515 | 0.117 | 0.118 | 0.117 | 0.117 | 0.116 | 0.118 | 0.118 | 0.057 | 0.06 | 0.079 | 0.081 | 0.077 | 0.091 | 0.081 | 0.068 | 0.285 | 0.04 | 0.086 | 0.056 | 0.053 | 0.218 | 0.449 | 0.4 | 0.307 | 0.141 | 0.231 | 0.659 | 0.657 | 0.741 | 0.561 | 0.582 | 0.61 | 0.638 | 0.669 | 0.689 | 0.751 | 0.754 | 0.6 | 0.631 | 0.657 | 0.682 | 0.689 | 0.759 | 0.569 | 0.611 | 0.64 | 0.671 | 0.691 | 0.687
520 | 0.108 | 0.109 | 0.108 | 0.107 | 0.107 | 0.109 | 0.109 | 0.054 | 0.057 | 0.074 | 0.076 | 0.073 | 0.086 | 0.076 | 0.069 | 0.285 | 0.04 | 0.086 | 0.056 | 0.051 | 0.22 | 0.467 | 0.4 | 0.307 | 0.142 | 0.232 | 0.672 | 0.672 | 0.765 | 0.558 | 0.582 | 0.616 | 0.649 | 0.685 | 0.706 | 0.778 | 0.781 | 0.602 | 0.641 | 0.671 | 0.7 | 0.708 | 0.787 | 0.567 | 0.615 | 0.651 | 0.687 | 0.71 | 0.708
525 | 0.1 | 0.101 | 0.1 | 0.1 | 0.1 | 0.101 | 0.101 | 0.052 | 0.055 | 0.07 | 0.072 | 0.069 | 0.083 | 0.071 | 0.07 | 0.282 | 0.04 | 0.086 | 0.057 | 0.05 | 0.22 | 0.479 | 0.395 | 0.304 | 0.141 | 0.231 | 0.681 | 0.684 | 0.774 | 0.549 | 0.577 | 0.619 | 0.657 | 0.696 | 0.72 | 0.788 | 0.79 | 0.599 | 0.648 | 0.681 | 0.713 | 0.724 | 0.797 | 0.561 | 0.615 | 0.659 | 0.699 | 0.725 | 0.725
530 | 0.095 | 0.096 | 0.095 | 0.095 | 0.094 | 0.096 | 0.096 | 0.051 | 0.054 | 0.068 | 0.069 | 0.067 | 0.081 | 0.069 | 0.07 | 0.277 | 0.04 | 0.085 | 0.056 | 0.049 | 0.218 | 0.483 | 0.387 | 0.299 | 0.139 | 0.229 | 0.687 | 0.691 | 0.765 | 0.539 | 0.57 | 0.62 | 0.662 | 0.703 | 0.729 | 0.781 | 0.783 | 0.594 | 0.652 | 0.687 | 0.721 | 0.735 | 0.789 | 0.552 | 0.611 | 0.664 | 0.707 | 0.735 | 0.736
535 | 0.091 | 0.092 | 0.091 | 0.09 | 0.09 | 0.092 | 0.092 | 0.051 | 0.053 | 0.066 | 0.067 | 0.065 | 0.079 | 0.066 | 0.07 | 0.269 | 0.04 | 0.084 | 0.056 | 0.048 | 0.215 | 0.482 | 0.375 | 0.291 | 0.137 | 0.225 | 0.689 | 0.696 | 0.743 | 0.525 | 0.561 | 0.619 | 0.664 | 0.708 | 0.735 | 0.759 | 0.761 | 0.587 | 0.655 | 0.691 | 0.727 | 0.742 | 0.766 | 0.54 | 0.606 | 0.668 | 0.713 | 0.742 | 0.743
540 | 0.087 | 0.088 | 0.088 | 0.087 | 0.087 | 0.088 | 0.088 | 0.05 | 0.052 | 0.064 | 0.065 | 0.063 | 0.077 | 0.065 | 0.069 | 0.258 | 0.04 | 0.083 | 0.056 | 0.048 | 0.21 | 0.473 | 0.36 | 0.281 | 0.134 | 0.218 | 0.689 | 0.698 | 0.708 | 0.509 | 0.55 | 0.618 | 0.666 | 0.71 | 0.738 | 0.724 | 0.726 | 0.579 | 0.656 | 0.694 | 0.729 | 0.745 | 0.729 | 0.525 | 0.599 | 0.67 | 0.717 | 0.746 | 0.747
545 | 0.084 | 0.085 | 0.085 | 0.085 | 0.084 | 0.086 | 0.086 | 0.049 | 0.051 | 0.063 | 0.064 | 0.062 | 0.076 | 0.063 | 0.068 | 0.247 | 0.04 | 0.081 | 0.056 | 0.047 | 0.204 | 0.461 | 0.344 | 0.27 | 0.13 | 0.212 | 0.688 | 0.698 | 0.67 | 0.494 | 0.54 | 0.617 | 0.666 | 0.71 | 0.739 | 0.684 | 0.686 | 0.572 | 0.658 | 0.696 | 0.729 | 0.746 | 0.687 | 0.511 | 0.594 | 0.672 | 0.72 | 0.748 | 0.747
550 | 0.082 | 0.083 | 0.083 | 0.082 | 0.082 | 0.083 | 0.083 | 0.049 | 0.051 | 0.062 | 0.062 | 0.061 | 0.074 | 0.062 | 0.066 | 0.235 | 0.04 | 0.079 | 0.055 | 0.047 | 0.197 | 0.445 | 0.326 | 0.258 | 0.126 | 0.204 | 0.685 | 0.696 | 0.628 | 0.478 | 0.531 | 0.618 | 0.668 | 0.708 | 0.738 | 0.641 | 0.644 | 0.566 | 0.66 | 0.699 | 0.728 | 0.745 | 0.641 | 0.497 | 0.589 | 0.674 | 0.723 | 0.748 | 0.745
555 | 0.079 | 0.08 | 0.08 | 0.08 | 0.079 | 0.081 | 0.081 | 0.048 | 0.05 | 0.06 | 0.061 | 0.06 | 0.073 | 0.06 | 0.064 | 0.223 | 0.04 | 0.077 | 0.055 | 0.046 | 0.189 | 0.425 | 0.308 | 0.244 | 0.121 | 0.195 | 0.68 | 0.692 | 0.584 | 0.463 | 0.523 | 0.62 | 0.67 | 0.707 | 0.736 | 0.595 | 0.597 | 0.561 | 0.664 | 0.701 | 0.727 | 0.743 | 0.592 | 0.484 | 0.587 | 0.678 | 0.726 | 0.747 | 0.74
560 | 0.077 | 0.078 | 0.077 | 0.077 | 0.077 | 0.078 | 0.078 | 0.048 | 0.05 | 0.059 | 0.06 | 0.058 | 0.072 | 0.059 | 0.063 | 0.211 | 0.04 | 0.075 | 0.054 | 0.046 | 0.18 | 0.404 | 0.29 | 0.231 | 0.117 | 0.186 | 0.673 | 0.685 | 0.539 | 0.449 | 0.517 | 0.624 | 0.673 | 0.703 | 0.73 | 0.548 | 0.551 | 0.56 | 0.669 | 0.703 | 0.723 | 0.739 | 0.54 | 0.472 | 0.587 | 0.683 | 0.729 | 0.744 | 0.731
565 | 0.074 | 0.075 | 0.075 | 0.074 | 0.074 | 0.075 | 0.076 | 0.047 | 0.049 | 0.058 | 0.058 | 0.057 | 0.07 | 0.057 | 0.061 | 0.2 | 0.04 | 0.073 | 0.054 | 0.045 | 0.171 | 0.384 | 0.273 | 0.218 | 0.112 | 0.176 | 0.661 | 0.671 | 0.496 | 0.437 | 0.512 | 0.628 | 0.674 | 0.698 | 0.721 | 0.504 | 0.506 | 0.56 | 0.674 | 0.703 | 0.717 | 0.733 | 0.493 | 0.464 | 0.589 | 0.686 | 0.73 | 0.737 | 0.719
570 | 0.071 | 0.072 | 0.072 | 0.072 | 0.072 | 0.073 | 0.073 | 0.046 | 0.048 | 0.057 | 0.057 | 0.056 | 0.069 | 0.056 | 0.059 | 0.19 | 0.04 | 0.071 | 0.053 | 0.045 | 0.161 | 0.363 | 0.256 | 0.205 | 0.108 | 0.166 | 0.642 | 0.648 | 0.455 | 0.425 | 0.507 | 0.631 | 0.672 | 0.686 | 0.705 | 0.459 | 0.462 | 0.562 | 0.676 | 0.699 | 0.704 | 0.721 | 0.446 | 0.459 | 0.592 | 0.688 | 0.727 | 0.725 | 0.7
575 | 0.069 | 0.07 | 0.069 | 0.069 | 0.069 | 0.07 | 0.07 | 0.046 | 0.047 | 0.055 | 0.055 | 0.054 | 0.068 | 0.054 | 0.057 | 0.181 | 0.04 | 0.07 | 0.053 | 0.044 | 0.152 | 0.342 | 0.242 | 0.193 | 0.104 | 0.157 | 0.616 | 0.616 | 0.416 | 0.414 | 0.501 | 0.629 | 0.665 | 0.668 | 0.68 | 0.418 | 0.421 | 0.562 | 0.672 | 0.687 | 0.685 | 0.701 | 0.403 | 0.455 | 0.595 | 0.684 | 0.717 | 0.705 | 0.674
580 | 0.066 | 0.067 | 0.066 | 0.066 | 0.066 | 0.067 | 0.067 | 0.045 | 0.047 | 0.054 | 0.054 | 0.053 | 0.066 | 0.053 | 0.056 | 0.173 | 0.04 | 0.069 | 0.052 | 0.044 | 0.144 | 0.323 | 0.229 | 0.182 | 0.101 | 0.148 | 0.582 | 0.574 | 0.38 | 0.403 | 0.493 | 0.621 | 0.649 | 0.641 | 0.648 | 0.38 | 0.383 | 0.56 | 0.662 | 0.668 | 0.658 | 0.673 | 0.363 | 0.453 | 0.594 | 0.673 | 0.699 | 0.677 | 0.642
585 | 0.063 | 0.064 | 0.064 | 0.063 | 0.063 | 0.064 | 0.064 | 0.045 | 0.046 | 0.052 | 0.052 | 0.052 | 0.065 | 0.051 | 0.054 | 0.167 | 0.04 | 0.067 | 0.052 | 0.043 | 0.136 | 0.303 | 0.217 | 0.173 | 0.098 | 0.14 | 0.54 | 0.525 | 0.346 | 0.39 | 0.481 | 0.604 | 0.624 | 0.606 | 0.607 | 0.345 | 0.348 | 0.555 | 0.643 | 0.639 | 0.623 | 0.636 | 0.328 | 0.452 | 0.589 | 0.655 | 0.672 | 0.642 | 0.604
590 | 0.06 | 0.061 | 0.061 | 0.06 | 0.06 | 0.061 | 0.061 | 0.044 | 0.045 | 0.051 | 0.051 | 0.05 | 0.063 | 0.05 | 0.053 | 0.162 | 0.04 | 0.066 | 0.051 | 0.043 | 0.128 | 0.284 | 0.208 | 0.164 | 0.096 | 0.132 | 0.494 | 0.475 | 0.315 | 0.376 | 0.465 | 0.578 | 0.591 | 0.564 | 0.56 | 0.313 | 0.316 | 0.543 | 0.616 | 0.603 | 0.581 | 0.593 | 0.296 | 0.449 | 0.578 | 0.628 | 0.636 | 0.601 | 0.563
595 | 0.058 | 0.059 | 0.058 | 0.058 | 0.058 | 0.059 | 0.059 | 0.043 | 0.045 | 0.05 | 0.05 | 0.049 | 0.062 | 0.048 | 0.051 | 0.159 | 0.04 | 0.066 | 0.051 | 0.042 | 0.121 | 0.267 | 0.2 | 0.157 | 0.094 | 0.126 | 0.449 | 0.426 | 0.288 | 0.361 | 0.446 | 0.546 | 0.551 | 0.519 | 0.513 | 0.286 | 0.289 | 0.527 | 0.581 | 0.563 | 0.538 | 0.548 | 0.27 | 0.445 | 0.562 | 0.595 | 0.596 | 0.558 | 0.523
600 | 0.056 | 0.056 | 0.056 | 0.056 | 0.056 | 0.056 | 0.056 | 0.043 | 0.044 | 0.048 | 0.048 | 0.048 | 0.061 | 0.047 | 0.051 | 0.157 | 0.04 | 0.065 | 0.051 | 0.042 | 0.116 | 0.25 | 0.195 | 0.151 | 0.092 | 0.121 | 0.408 | 0.385 | 0.266 | 0.346 | 0.424 | 0.51 | 0.51 | 0.477 | 0.47 | 0.263 | 0.266 | 0.506 | 0.544 | 0.522 | 0.497 | 0.506 | 0.248 | 0.438 | 0.541 | 0.56 | 0.555 | 0.518 | 0.487
605 | 0.053 | 0.054 | 0.053 | 0.053 | 0.053 | 0.054 | 0.054 | 0.042 | 0.043 | 0.047 | 0.047 | 0.047 | 0.06 | 0.046 | 0.05 | 0.155 | 0.04 | 0.065 | 0.051 | 0.042 | 0.111 | 0.234 | 0.19 | 0.146 | 0.092 | 0.116 | 0.37 | 0.347 | 0.245 | 0.33 | 0.399 | 0.471 | 0.467 | 0.435 | 0.429 | 0.243 | 0.245 | 0.481 | 0.504 | 0.481 | 0.458 | 0.466 | 0.229 | 0.429 | 0.514 | 0.522 | 0.514 | 0.481 | 0.454
610 | 0.051 | 0.052 | 0.051 | 0.051 | 0.051 | 0.051 | 0.052 | 0.042 | 0.043 | 0.046 | 0.046 | 0.046 | 0.059 | 0.045 | 0.049 | 0.155 | 0.04 | 0.064 | 0.051 | 0.041 | 0.107 | 0.218 | 0.187 | 0.142 | 0.091 | 0.112 | 0.339 | 0.317 | 0.227 | 0.316 | 0.375 | 0.433 | 0.428 | 0.4 | 0.396 | 0.225 | 0.228 | 0.454 | 0.466 | 0.445 | 0.425 | 0.433 | 0.213 | 0.417 | 0.487 | 0.486 | 0.478 | 0.45 | 0.429
615 | 0.049 | 0.05 | 0.049 | 0.049 | 0.049 | 0.049 | 0.05 | 0.041 | 0.042 | 0.045 | 0.045 | 0.045 | 0.058 | 0.043 | 0.048 | 0.156 | 0.039 | 0.064 | 0.051 | 0.041 | 0.103 | 0.205 | 0.186 | 0.139 | 0.091 | 0.109 | 0.314 | 0.294 | 0.212 | 0.304 | 0.352 | 0.399 | 0.394 | 0.371 | 0.37 | 0.21 | 0.213 | 0.427 | 0.433 | 0.415 | 0.4 | 0.407 | 0.199 | 0.405 | 0.459 | 0.455 | 0.449 | 0.426 | 0.411
620 | 0.047 | 0.048 | 0.047 | 0.047 | 0.047 | 0.047 | 0.048 | 0.041 | 0.041 | 0.044 | 0.044 | 0.044 | 0.057 | 0.042 | 0.046 | 0.157 | 0.039 | 0.064 | 0.05 | 0.04 | 0.1 | 0.192 | 0.185 | 0.137 | 0.091 | 0.106 | 0.294 | 0.275 | 0.198 | 0.296 | 0.332 | 0.369 | 0.366 | 0.348 | 0.349 | 0.197 | 0.199 | 0.401 | 0.405 | 0.392 | 0.381 | 0.389 | 0.187 | 0.392 | 0.433 | 0.43 | 0.427 | 0.41 | 0.4
625 | 0.046 | 0.046 | 0.046 | 0.046 | 0.046 | 0.046 | 0.046 | 0.04 | 0.041 | 0.043 | 0.043 | 0.043 | 0.056 | 0.041 | 0.046 | 0.159 | 0.039 | 0.064 | 0.05 | 0.04 | 0.098 | 0.18 | 0.186 | 0.135 | 0.091 | 0.104 | 0.28 | 0.262 | 0.187 | 0.291 | 0.316 | 0.347 | 0.345 | 0.332 | 0.336 | 0.186 | 0.188 | 0.381 | 0.386 | 0.377 | 0.37 | 0.379 | 0.177 | 0.381 | 0.412 | 0.413 | 0.414 | 0.402 | 0.396
630 | 0.044 | 0.045 | 0.044 | 0.044 | 0.044 | 0.044 | 0.045 | 0.04 | 0.04 | 0.042 | 0.042 | 0.042 | 0.055 | 0.041 | 0.045 | 0.162 | 0.039 | 0.064 | 0.05 | 0.039 | 0.096 | 0.171 | 0.188 | 0.134 | 0.092 | 0.102 | 0.271 | 0.253 | 0.177 | 0.29 | 0.304 | 0.331 | 0.332 | 0.323 | 0.33 | 0.177 | 0.179 | 0.365 | 0.373 | 0.369 | 0.365 | 0.375 | 0.168 | 0.373 | 0.397 | 0.404 | 0.408 | 0.4 | 0.398
635 | 0.043 | 0.044 | 0.043 | 0.043 | 0.043 | 0.043 | 0.044 | 0.039 | 0.04 | 0.042 | 0.041 | 0.042 | 0.054 | 0.04 | 0.044 | 0.166 | 0.038 | 0.065 | 0.05 | 0.039 | 0.095 | 0.162 | 0.191 | 0.134 | 0.093 | 0.101 | 0.265 | 0.248 | 0.169 | 0.293 | 0.297 | 0.321 | 0.324 | 0.318 | 0.328 | 0.169 | 0.171 | 0.354 | 0.367 | 0.367 | 0.366 | 0.377 | 0.161 | 0.369 | 0.388 | 0.402 | 0.41 | 0.405 | 0.405
640 | 0.042 | 0.043 | 0.042 | 0.042 | 0.042 | 0.042 | 0.043 | 0.039 | 0.04 | 0.041 | 0.041 | 0.041 | 0.054 | 0.039 | 0.044 | 0.171 | 0.038 | 0.065 | 0.049 | 0.039 | 0.094 | 0.154 | 0.195 | 0.135 | 0.095 | 0.101 | 0.264 | 0.245 | 0.161 | 0.3 | 0.294 | 0.316 | 0.322 | 0.319 | 0.33 | 0.161 | 0.164 | 0.349 | 0.368 | 0.371 | 0.372 | 0.385 | 0.154 | 0.369 | 0.386 | 0.407 | 0.418 | 0.415 | 0.417
645 | 0.042 | 0.042 | 0.041 | 0.041 | 0.041 | 0.041 | 0.042 | 0.039 | 0.039 | 0.041 | 0.04 | 0.041 | 0.053 | 0.039 | 0.043 | 0.176 | 0.038 | 0.066 | 0.049 | 0.038 | 0.094 | 0.147 | 0.2 | 0.136 | 0.097 | 0.1 | 0.265 | 0.246 | 0.155 | 0.311 | 0.295 | 0.317 | 0.325 | 0.324 | 0.337 | 0.155 | 0.158 | 0.35 | 0.375 | 0.381 | 0.383 | 0.397 | 0.148 | 0.374 | 0.39 | 0.418 | 0.431 | 0.43 | 0.432
650 | 0.041 | 0.042 | 0.041 | 0.04 | 0.041 | 0.041 | 0.041 | 0.039 | 0.039 | 0.04 | 0.04 | 0.041 | 0.053 | 0.038 | 0.043 | 0.182 | 0.038 | 0.067 | 0.049 | 0.038 | 0.093 | 0.141 | 0.206 | 0.138 | 0.099 | 0.101 | 0.27 | 0.249 | 0.149 | 0.326 | 0.3 | 0.322 | 0.332 | 0.334 | 0.349 | 0.149 | 0.152 | 0.356 | 0.387 | 0.396 | 0.399 | 0.414 | 0.143 | 0.385 | 0.402 | 0.436 | 0.451 | 0.45 | 0.452
655 | 0.04 | 0.041 | 0.04 | 0.04 | 0.04 | 0.04 | 0.041 | 0.038 | 0.039 | 0.04 | 0.04 | 0.04 | 0.053 | 0.038 | 0.042 | 0.189 | 0.038 | 0.068 | 0.049 | 0.038 | 0.094 | 0.135 | 0.213 | 0.14 | 0.102 | 0.101 | 0.278 | 0.256 | 0.144 | 0.344 | 0.31 | 0.333 | 0.344 | 0.347 | 0.364 | 0.144 | 0.147 | 0.368 | 0.405 | 0.416 | 0.419 | 0.435 | 0.139 | 0.402 | 0.419 | 0.459 | 0.476 | 0.474 | 0.473
660 | 0.04 | 0.041 | 0.04 | 0.04 | 0.04 | 0.04 | 0.04 | 0.038 | 0.039 | 0.04 | 0.039 | 0.04 | 0.052 | 0.038 | 0.042 | 0.197 | 0.038 | 0.069 | 0.049 | 0.038 | 0.095 | 0.131 | 0.221 | 0.143 | 0.105 | 0.102 | 0.29 | 0.265 | 0.14 | 0.367 | 0.324 | 0.348 | 0.362 | 0.366 | 0.384 | 0.14 | 0.142 | 0.386 | 0.429 | 0.441 | 0.443 | 0.46 | 0.134 | 0.424 | 0.443 | 0.488 | 0.505 | 0.5 | 0.497
665 | 0.04 | 0.04 | 0.039 | 0.039 | 0.039 | 0.039 | 0.04 | 0.038 | 0.039 | 0.04 | 0.039 | 0.04 | 0.052 | 0.038 | 0.042 | 0.206 | 0.038 | 0.07 | 0.049 | 0.038 | 0.096 | 0.126 | 0.231 | 0.147 | 0.108 | 0.103 | 0.305 | 0.278 | 0.136 | 0.394 | 0.342 | 0.369 | 0.384 | 0.388 | 0.407 | 0.136 | 0.138 | 0.409 | 0.458 | 0.471 | 0.471 | 0.487 | 0.131 | 0.452 | 0.473 | 0.522 | 0.538 | 0.529 | 0.521
670 | 0.039 | 0.04 | 0.039 | 0.039 | 0.039 | 0.039 | 0.039 | 0.038 | 0.038 | 0.039 | 0.039 | 0.04 | 0.052 | 0.038 | 0.041 | 0.216 | 0.038 | 0.072 | 0.049 | 0.038 | 0.097 | 0.122 | 0.242 | 0.152 | 0.112 | 0.105 | 0.324 | 0.295 | 0.132 | 0.426 | 0.366 | 0.395 | 0.41 | 0.415 | 0.435 | 0.132 | 0.135 | 0.438 | 0.492 | 0.505 | 0.502 | 0.516 | 0.127 | 0.486 | 0.51 | 0.561 | 0.576 | 0.56 | 0.545
675 | 0.039 | 0.04 | 0.038 | 0.038 | 0.039 | 0.039 | 0.039 | 0.038 | 0.038 | 0.039 | 0.038 | 0.039 | 0.052 | 0.038 | 0.041 | 0.227 | 0.038 | 0.073 | 0.048 | 0.038 | 0.1 | 0.118 | 0.255 | 0.157 | 0.116 | 0.108 | 0.346 | 0.315 | 0.128 | 0.463 | 0.393 | 0.425 | 0.442 | 0.445 | 0.464 | 0.129 | 0.132 | 0.472 | 0.531 | 0.543 | 0.536 | 0.547 | 0.124 | 0.526 | 0.553 | 0.604 | 0.615 | 0.591 | 0.568
680 | 0.039 | 0.04 | 0.038 | 0.038 | 0.039 | 0.039 | 0.039 | 0.038 | 0.038 | 0.039 | 0.038 | 0.039 | 0.052 | 0.038 | 0.041 | 0.239 | 0.038 | 0.075 | 0.048 | 0.038 | 0.102 | 0.115 | 0.269 | 0.163 | 0.121 | 0.11 | 0.372 | 0.337 | 0.126 | 0.503 | 0.426 | 0.461 | 0.478 | 0.478 | 0.496 | 0.126 | 0.129 | 0.512 | 0.574 | 0.583 | 0.569 | 0.577 | 0.122 | 0.57 | 0.601 | 0.649 | 0.654 | 0.621 | 0.59
685 | 0.039 | 0.04 | 0.038 | 0.038 | 0.038 | 0.038 | 0.039 | 0.038 | 0.038 | 0.039 | 0.038 | 0.039 | 0.052 | 0.038 | 0.041 | 0.251 | 0.038 | 0.076 | 0.048 | 0.038 | 0.105 | 0.112 | 0.284 | 0.17 | 0.126 | 0.114 | 0.401 | 0.363 | 0.123 | 0.547 | 0.463 | 0.501 | 0.517 | 0.512 | 0.528 | 0.123 | 0.126 | 0.556 | 0.62 | 0.625 | 0.603 | 0.605 | 0.119 | 0.619 | 0.653 | 0.695 | 0.693 | 0.648 | 0.608
690 | 0.039 | 0.04 | 0.038 | 0.038 | 0.038 | 0.038 | 0.039 | 0.038 | 0.038 | 0.039 | 0.038 | 0.039 | 0.052 | 0.038 | 0.04 | 0.264 | 0.038 | 0.078 | 0.048 | 0.038 | 0.108 | 0.109 | 0.302 | 0.178 | 0.131 | 0.117 | 0.432 | 0.392 | 0.121 | 0.596 | 0.505 | 0.546 | 0.56 | 0.55 | 0.561 | 0.121 | 0.124 | 0.606 | 0.668 | 0.667 | 0.636 | 0.631 | 0.117 | 0.672 | 0.71 | 0.742 | 0.731 | 0.673 | 0.623
695 | 0.039 | 0.04 | 0.038 | 0.038 | 0.038 | 0.038 | 0.039 | 0.038 | 0.038 | 0.039 | 0.038 | 0.04 | 0.052 | 0.038 | 0.041 | 0.278 | 0.038 | 0.08 | 0.048 | 0.038 | 0.113 | 0.107 | 0.322 | 0.188 | 0.136 | 0.122 | 0.468 | 0.424 | 0.119 | 0.65 | 0.553 | 0.597 | 0.606 | 0.589 | 0.595 | 0.119 | 0.122 | 0.661 | 0.719 | 0.71 | 0.667 | 0.656 | 0.116 | 0.73 | 0.77 | 0.789 | 0.767 | 0.696 | 0.635
700 | 0.04 | 0.04 | 0.038 | 0.038 | 0.039 | 0.038 | 0.039 | 0.038 | 0.038 | 0.039 | 0.039 | 0.04 | 0.052 | 0.038 | 0.04 | 0.292 | 0.038 | 0.082 | 0.048 | 0.038 | 0.117 | 0.105 | 0.343 | 0.197 | 0.141 | 0.127 | 0.504 | 0.458 | 0.117 | 0.705 | 0.603 | 0.65 | 0.654 | 0.627 | 0.626 | 0.117 | 0.12 | 0.719 | 0.768 | 0.752 | 0.696 | 0.676 | 0.114 | 0.789 | 0.832 | 0.833 | 0.799 | 0.714 | 0.644
705 | 0.04 | 0.04 | 0.039 | 0.039 | 0.039 | 0.039 | 0.039 | 0.038 | 0.039 | 0.039 | 0.039 | 0.04 | 0.052 | 0.038 | 0.041 | 0.306 | 0.038 | 0.084 | 0.048 | 0.038 | 0.123 | 0.103 | 0.366 | 0.209 | 0.147 | 0.134 | 0.544 | 0.494 | 0.115 | 0.764 | 0.662 | 0.708 | 0.704 | 0.665 | 0.656 | 0.116 | 0.119 | 0.782 | 0.82 | 0.791 | 0.722 | 0.693 | 0.113 | 0.852 | 0.896 | 0.876 | 0.827 | 0.728 | 0.649
710 | 0.041 | 0.041 | 0.04 | 0.039 | 0.04 | 0.039 | 0.04 | 0.039 | 0.04 | 0.04 | 0.04 | 0.04 | 0.052 | 0.04 | 0.041 | 0.322 | 0.039 | 0.086 | 0.049 | 0.039 | 0.13 | 0.102 | 0.392 | 0.222 | 0.153 | 0.141 | 0.585 | 0.532 | 0.114 | 0.827 | 0.724 | 0.768 | 0.754 | 0.702 | 0.684 | 0.115 | 0.118 | 0.85 | 0.869 | 0.829 | 0.745 | 0.707 | 0.113 | 0.917 | 0.96 | 0.915 | 0.852 | 0.737 | 0.65
715 | 0.043 | 0.043 | 0.04 | 0.04 | 0.041 | 0.04 | 0.041 | 0.04 | 0.041 | 0.041 | 0.041 | 0.041 | 0.053 | 0.04 | 0.042 | 0.336 | 0.04 | 0.088 | 0.049 | 0.04 | 0.137 | 0.101 | 0.418 | 0.236 | 0.159 | 0.149 | 0.626 | 0.57 | 0.114 | 0.888 | 0.787 | 0.828 | 0.803 | 0.736 | 0.709 | 0.115 | 0.118 | 0.915 | 0.914 | 0.861 | 0.763 | 0.716 | 0.112 | 0.98 | 1.021 | 0.946 | 0.87 | 0.743 | 0.649
720 | 0.043 | 0.043 | 0.041 | 0.041 | 0.041 | 0.041 | 0.041 | 0.041 | 0.041 | 0.042 | 0.041 | 0.042 | 0.054 | 0.041 | 0.042 | 0.35 | 0.04 | 0.09 | 0.049 | 0.04 | 0.144 | 0.1 | 0.446 | 0.251 | 0.164 | 0.158 | 0.667 | 0.608 | 0.114 | 0.95 | 0.854 | 0.888 | 0.85 | 0.767 | 0.73 | 0.114 | 0.117 | 0.981 | 0.955 | 0.888 | 0.776 | 0.721 | 0.112 | 1.042 | 1.079 | 0.973 | 0.881 | 0.745 | 0.645
725 | 0.044 | 0.044 | 0.042 | 0.042 | 0.042 | 0.042 | 0.042 | 0.042 | 0.042 | 0.043 | 0.042 | 0.043 | 0.055 | 0.042 | 0.043 | 0.364 | 0.041 | 0.093 | 0.05 | 0.041 | 0.153 | 0.099 | 0.476 | 0.268 | 0.17 | 0.167 | 0.708 | 0.647 | 0.114 | 1.014 | 0.925 | 0.951 | 0.896 | 0.795 | 0.747 | 0.114 | 0.117 | 1.047 | 0.992 | 0.911 | 0.785 | 0.722 | 0.112 | 1.104 | 1.133 | 0.994 | 0.888 | 0.742 | 0.639
730 | 0.046 | 0.046 | 0.043 | 0.043 | 0.044 | 0.044 | 0.044 | 0.043 | 0.044 | 0.044 | 0.044 | 0.045 | 0.057 | 0.044 | 0.045 | 0.376 | 0.043 | 0.095 | 0.051 | 0.043 | 0.163 | 0.1 | 0.507 | 0.286 | 0.175 | 0.178 | 0.746 | 0.684 | 0.114 | 1.074 | 0.995 | 1.008 | 0.936 | 0.819 | 0.76 | 0.115 | 0.118 | 1.109 | 1.023 | 0.929 | 0.79 | 0.72 | 0.113 | 1.161 | 1.182 | 1.009 | 0.89 | 0.737 | 0.631
735 | 0.048 | 0.048 | 0.045 | 0.045 | 0.045 | 0.045 | 0.046 | 0.045 | 0.045 | 0.046 | 0.046 | 0.047 | 0.059 | 0.046 | 0.046 | 0.388 | 0.045 | 0.098 | 0.053 | 0.045 | 0.172 | 0.1 | 0.537 | 0.305 | 0.18 | 0.189 | 0.782 | 0.717 | 0.115 | 1.131 | 1.063 | 1.061 | 0.971 | 0.837 | 0.77 | 0.116 | 0.119 | 1.168 | 1.046 | 0.941 | 0.791 | 0.715 | 0.114 | 1.213 | 1.223 | 1.016 | 0.887 | 0.729 | 0.622
740 | 0.049 | 0.049 | 0.046 | 0.046 | 0.046 | 0.046 | 0.046 | 0.046 | 0.046 | 0.047 | 0.046 | 0.048 | 0.06 | 0.047 | 0.047 | 0.398 | 0.046 | 0.1 | 0.054 | 0.046 | 0.182 | 0.1 | 0.568 | 0.325 | 0.184 | 0.201 | 0.814 | 0.748 | 0.115 | 1.186 | 1.131 | 1.111 | 1.001 | 0.85 | 0.775 | 0.117 | 0.119 | 1.221 | 1.063 | 0.946 | 0.787 | 0.706 | 0.115 | 1.261 | 1.256 | 1.017 | 0.878 | 0.717 | 0.61
745 | 0.049 | 0.049 | 0.046 | 0.046 | 0.047 | 0.047 | 0.047 | 0.046 | 0.047 | 0.047 | 0.047 | 0.048 | 0.06 | 0.047 | 0.047 | 0.405 | 0.046 | 0.1 | 0.053 | 0.046 | 0.192 | 0.1 | 0.597 | 0.345 | 0.186 | 0.213 | 0.842 | 0.775 | 0.115 | 1.237 | 1.196 | 1.153 | 1.024 | 0.858 | 0.775 | 0.116 | 0.119 | 1.268 | 1.073 | 0.945 | 0.779 | 0.694 | 0.115 | 1.303 | 1.28 | 1.01 | 0.865 | 0.702 | 0.597
750 | 0.049 | 0.049 | 0.046 | 0.046 | 0.046 | 0.047 | 0.047 | 0.046 | 0.047 | 0.047 | 0.047 | 0.048 | 0.06 | 0.047 | 0.047 | 0.411 | 0.046 | 0.101 | 0.053 | 0.046 | 0.201 | 0.099 | 0.626 | 0.366 | 0.188 | 0.225 | 0.865 | 0.798 | 0.115 | 1.282 | 1.256 | 1.188 | 1.04 | 0.861 | 0.771 | 0.116 | 0.118 | 1.307 | 1.074 | 0.939 | 0.767 | 0.68 | 0.114 | 1.337 | 1.294 | 0.997 | 0.847 | 0.686 | 0.583
755 | 0.049 | 0.049 | 0.046 | 0.046 | 0.047 | 0.047 | 0.047 | 0.046 | 0.047 | 0.047 | 0.047 | 0.048 | 0.06 | 0.047 | 0.047 | 0.415 | 0.046 | 0.101 | 0.053 | 0.046 | 0.211 | 0.098 | 0.654 | 0.388 | 0.189 | 0.238 | 0.884 | 0.817 | 0.114 | 1.322 | 1.312 | 1.217 | 1.05 | 0.859 | 0.764 | 0.116 | 0.118 | 1.339 | 1.07 | 0.927 | 0.753 | 0.665 | 0.114 | 1.366 | 1.3 | 0.979 | 0.826 | 0.668 | 0.569
760 | 0.049 | 0.049 | 0.046 | 0.046 | 0.047 | 0.047 | 0.047 | 0.046 | 0.047 | 0.047 | 0.047 | 0.048 | 0.06 | 0.047 | 0.047 | 0.418 | 0.046 | 0.101 | 0.053 | 0.046 | 0.22 | 0.097 | 0.681 | 0.411 | 0.19 | 0.252 | 0.898 | 0.832 | 0.114 | 1.356 | 1.361 | 1.236 | 1.053 | 0.852 | 0.754 | 0.115 | 0.118 | 1.361 | 1.058 | 0.911 | 0.736 | 0.648 | 0.114 | 1.387 | 1.296 | 0.955 | 0.802 | 0.649 | 0.554
765 | 0.049 | 0.049 | 0.046 | 0.046 | 0.046 | 0.046 | 0.047 | 0.046 | 0.046 | 0.047 | 0.047 | 0.048 | 0.06 | 0.047 | 0.047 | 0.418 | 0.046 | 0.1 | 0.052 | 0.046 | 0.23 | 0.097 | 0.706 | 0.434 | 0.189 | 0.265 | 0.907 | 0.842 | 0.113 | 1.383 | 1.402 | 1.247 | 1.049 | 0.842 | 0.742 | 0.115 | 0.117 | 1.374 | 1.04 | 0.891 | 0.718 | 0.631 | 0.113 | 1.399 | 1.282 | 0.927 | 0.776 | 0.629 | 0.54
770 | 0.049 | 0.049 | 0.046 | 0.046 | 0.046 | 0.046 | 0.047 | 0.046 | 0.046 | 0.047 | 0.046 | 0.048 | 0.059 | 0.047 | 0.047 | 0.416 | 0.046 | 0.099 | 0.052 | 0.046 | 0.239 | 0.096 | 0.73 | 0.459 | 0.188 | 0.28 | 0.911 | 0.849 | 0.113 | 1.401 | 1.435 | 1.249 | 1.039 | 0.827 | 0.727 | 0.115 | 0.117 | 1.377 | 1.016 | 0.867 | 0.697 | 0.614 | 0.113 | 1.402 | 1.259 | 0.894 | 0.748 | 0.609 | 0.525
775 | 0.048 | 0.048 | 0.045 | 0.045 | 0.046 | 0.046 | 0.046 | 0.045 | 0.046 | 0.046 | 0.046 | 0.047 | 0.059 | 0.047 | 0.047 | 0.412 | 0.045 | 0.098 | 0.051 | 0.045 | 0.248 | 0.095 | 0.75 | 0.483 | 0.187 | 0.295 | 0.91 | 0.851 | 0.112 | 1.413 | 1.458 | 1.241 | 1.023 | 0.81 | 0.71 | 0.114 | 0.116 | 1.368 | 0.987 | 0.84 | 0.675 | 0.595 | 0.113 | 1.397 | 1.227 | 0.859 | 0.719 | 0.589 | 0.511
780 | 0.048 | 0.048 | 0.045 | 0.045 | 0.046 | 0.046 | 0.046 | 0.045 | 0.046 | 0.046 | 0.046 | 0.047 | 0.059 | 0.047 | 0.046 | 0.407 | 0.045 | 0.097 | 0.051 | 0.045 | 0.257 | 0.094 | 0.767 | 0.507 | 0.185 | 0.31 | 0.905 | 0.85 | 0.112 | 1.415 | 1.47 | 1.225 | 1.002 | 0.79 | 0.693 | 0.114 | 0.116 | 1.351 | 0.955 | 0.811 | 0.653 | 0.578 | 0.113 | 1.383 | 1.187 | 0.822 | 0.69 | 0.569 | 0.497
785 | 0.048 | 0.048 | 0.045 | 0.045 | 0.045 | 0.045 | 0.046 | 0.045 | 0.045 | 0.046 | 0.046 | 0.047 | 0.058 | 0.047 | 0.046 | 0.399 | 0.045 | 0.095 | 0.05 | 0.045 | 0.265 | 0.093 | 0.78 | 0.53 | 0.182 | 0.325 | 0.896 | 0.844 | 0.111 | 1.409 | 1.471 | 1.201 | 0.976 | 0.768 | 0.674 | 0.113 | 0.116 | 1.323 | 0.918 | 0.781 | 0.631 | 0.561 | 0.112 | 1.361 | 1.141 | 0.783 | 0.661 | 0.55 | 0.483
790 | 0.047 | 0.047 | 0.044 | 0.044 | 0.045 | 0.045 | 0.045 | 0.044 | 0.045 | 0.045 | 0.045 | 0.046 | 0.058 | 0.046 | 0.045 | 0.39 | 0.044 | 0.094 | 0.05 | 0.044 | 0.272 | 0.092 | 0.79 | 0.553 | 0.179 | 0.339 | 0.883 | 0.836 | 0.111 | 1.395 | 1.462 | 1.171 | 0.948 | 0.744 | 0.655 | 0.113 | 0.115 | 1.288 | 0.88 | 0.75 | 0.609 | 0.544 | 0.112 | 1.332 | 1.09 | 0.744 | 0.632 | 0.532 | 0.47
795 | 0.047 | 0.047 | 0.044 | 0.044 | 0.044 | 0.045 | 0.045 | 0.044 | 0.044 | 0.044 | 0.044 | 0.046 | 0.057 | 0.046 | 0.045 | 0.38 | 0.044 | 0.092 | 0.049 | 0.044 | 0.278 | 0.092 | 0.796 | 0.575 | 0.176 | 0.353 | 0.867 | 0.825 | 0.111 | 1.373 | 1.442 | 1.134 | 0.915 | 0.72 | 0.635 | 0.113 | 0.115 | 1.243 | 0.84 | 0.717 | 0.588 | 0.528 | 0.112 | 1.295 | 1.034 | 0.704 | 0.604 | 0.514 | 0.457
800 | 0.047 | 0.047 | 0.044 | 0.043 | 0.044 | 0.044 | 0.044 | 0.043 | 0.044 | 0.044 | 0.044 | 0.045 | 0.057 | 0.045 | 0.044 | 0.368 | 0.044 | 0.09 | 0.048 | 0.044 | 0.284 | 0.091 | 0.797 | 0.594 | 0.172 | 0.366 | 0.849 | 0.811 | 0.11 | 1.343 | 1.413 | 1.093 | 0.881 | 0.695 | 0.616 | 0.112 | 0.115 | 1.194 | 0.799 | 0.686 | 0.567 | 0.512 | 0.111 | 1.252 | 0.977 | 0.666 | 0.578 | 0.497 | 0.445
805 | 0.047 | 0.046 | 0.043 | 0.043 | 0.044 | 0.044 | 0.044 | 0.043 | 0.044 | 0.044 | 0.044 | 0.045 | 0.057 | 0.045 | 0.044 | 0.355 | 0.043 | 0.088 | 0.048 | 0.043 | 0.289 | 0.091 | 0.795 | 0.612 | 0.168 | 0.379 | 0.828 | 0.795 | 0.11 | 1.306 | 1.374 | 1.046 | 0.844 | 0.669 | 0.597 | 0.112 | 0.115 | 1.137 | 0.757 | 0.654 | 0.546 | 0.497 | 0.111 | 1.202 | 0.916 | 0.627 | 0.551 | 0.48 | 0.433
810 | 0.046 | 0.046 | 0.043 | 0.043 | 0.044 | 0.044 | 0.044 | 0.043 | 0.044 | 0.044 | 0.044 | 0.045 | 0.057 | 0.045 | 0.044 | 0.341 | 0.043 | 0.087 | 0.048 | 0.043 | 0.294 | 0.09 | 0.789 | 0.627 | 0.164 | 0.391 | 0.805 | 0.778 | 0.11 | 1.262 | 1.327 | 0.999 | 0.808 | 0.644 | 0.579 | 0.112 | 0.115 | 1.079 | 0.716 | 0.624 | 0.527 | 0.483 | 0.112 | 1.149 | 0.856 | 0.591 | 0.526 | 0.464 | 0.421
815 | 0.047 | 0.047 | 0.043 | 0.043 | 0.044 | 0.044 | 0.044 | 0.043 | 0.044 | 0.044 | 0.044 | 0.045 | 0.057 | 0.046 | 0.044 | 0.327 | 0.043 | 0.085 | 0.048 | 0.044 | 0.298 | 0.09 | 0.778 | 0.641 | 0.16 | 0.402 | 0.781 | 0.76 | 0.111 | 1.213 | 1.274 | 0.949 | 0.771 | 0.62 | 0.562 | 0.113 | 0.115 | 1.017 | 0.676 | 0.594 | 0.508 | 0.469 | 0.112 | 1.093 | 0.796 | 0.555 | 0.503 | 0.45 | 0.41
820 | 0.048 | 0.048 | 0.044 | 0.044 | 0.045 | 0.045 | 0.045 | 0.044 | 0.045 | 0.045 | 0.045 | 0.046 | 0.056 | 0.047 | 0.045 | 0.312 | 0.044 | 0.085 | 0.049 | 0.044 | 0.301 | 0.091 | 0.762 | 0.652 | 0.157 | 0.413 | 0.755 | 0.738 | 0.112 | 1.153 | 1.207 | 0.891 | 0.73 | 0.594 | 0.544 | 0.114 | 0.116 | 0.947 | 0.633 | 0.563 | 0.489 | 0.455 | 0.113 | 1.025 | 0.731 | 0.52 | 0.478 | 0.434 | 0.398
825 | 0.049 | 0.049 | 0.045 | 0.045 | 0.045 | 0.046 | 0.046 | 0.045 | 0.045 | 0.046 | 0.046 | 0.047 | 0.059 | 0.047 | 0.046 | 0.302 | 0.045 | 0.084 | 0.049 | 0.045 | 0.304 | 0.092 | 0.749 | 0.658 | 0.153 | 0.419 | 0.736 | 0.724 | 0.113 | 1.111 | 1.163 | 0.856 | 0.704 | 0.577 | 0.532 | 0.115 | 0.117 | 0.9 | 0.605 | 0.544 | 0.477 | 0.446 | 0.114 | 0.982 | 0.69 | 0.496 | 0.463 | 0.424 | 0.39
830 | 0.051 | 0.051 | 0.047 | 0.047 | 0.048 | 0.048 | 0.048 | 0.047 | 0.048 | 0.048 | 0.048 | 0.049 | 0.061 | 0.05 | 0.048 | 0.289 | 0.047 | 0.084 | 0.051 | 0.047 | 0.306 | 0.093 | 0.73 | 0.664 | 0.151 | 0.426 | 0.713 | 0.705 | 0.115 | 1.055 | 1.101 | 0.808 | 0.671 | 0.557 | 0.518 | 0.117 | 0.12 | 0.841 | 0.572 | 0.52 | 0.463 | 0.436 | 0.116 | 0.923 | 0.639 | 0.468 | 0.445 | 0.413 | 0.382
835 | 0.053 | 0.053 | 0.049 | 0.049 | 0.05 | 0.05 | 0.05 | 0.049 | 0.049 | 0.05 | 0.05 | 0.051 | 0.063 | 0.051 | 0.05 | 0.276 | 0.049 | 0.085 | 0.052 | 0.049 | 0.308 | 0.096 | 0.707 | 0.667 | 0.148 | 0.432 | 0.688 | 0.685 | 0.117 | 0.993 | 1.032 | 0.757 | 0.636 | 0.536 | 0.504 | 0.119 | 0.122 | 0.78 | 0.537 | 0.496 | 0.449 | 0.424 | 0.118 | 0.861 | 0.588 | 0.44 | 0.426 | 0.4 | 0.372
840 | 0.053 | 0.054 | 0.05 | 0.05 | 0.05 | 0.051 | 0.051 | 0.05 | 0.05 | 0.051 | 0.051 | 0.052 | 0.063 | 0.052 | 0.051 | 0.263 | 0.05 | 0.084 | 0.053 | 0.05 | 0.307 | 0.096 | 0.681 | 0.664 | 0.145 | 0.435 | 0.663 | 0.664 | 0.118 | 0.932 | 0.965 | 0.71 | 0.604 | 0.516 | 0.49 | 0.121 | 0.123 | 0.723 | 0.506 | 0.473 | 0.434 | 0.413 | 0.119 | 0.801 | 0.541 | 0.414 | 0.409 | 0.388 | 0.362
845 | 0.054 | 0.054 | 0.051 | 0.051 | 0.051 | 0.051 | 0.051 | 0.051 | 0.051 | 0.051 | 0.051 | 0.052 | 0.064 | 0.053 | 0.051 | 0.25 | 0.051 | 0.083 | 0.054 | 0.051 | 0.306 | 0.097 | 0.654 | 0.659 | 0.141 | 0.436 | 0.639 | 0.644 | 0.119 | 0.874 | 0.902 | 0.666 | 0.574 | 0.498 | 0.477 | 0.121 | 0.124 | 0.671 | 0.477 | 0.453 | 0.42 | 0.402 | 0.12 | 0.745 | 0.499 | 0.391 | 0.392 | 0.376 | 0.352
850 | 0.055 | 0.055 | 0.051 | 0.051 | 0.052 | 0.052 | 0.052 | 0.051 | 0.051 | 0.052 | 0.052 | 0.053 | 0.064 | 0.054 | 0.052 | 0.238 | 0.051 | 0.082 | 0.054 | 0.051 | 0.303 | 0.097 | 0.624 | 0.65 | 0.137 | 0.436 | 0.615 | 0.624 | 0.12 | 0.813 | 0.838 | 0.623 | 0.543 | 0.479 | 0.464 | 0.122 | 0.125 | 0.62 | 0.448 | 0.432 | 0.406 | 0.39 | 0.121 | 0.689 | 0.459 | 0.368 | 0.376 | 0.364 | 0.342
855 | 0.056 | 0.055 | 0.052 | 0.052 | 0.052 | 0.053 | 0.053 | 0.052 | 0.052 | 0.053 | 0.053 | 0.054 | 0.065 | 0.054 | 0.053 | 0.226 | 0.052 | 0.081 | 0.055 | 0.052 | 0.301 | 0.098 | 0.595 | 0.64 | 0.134 | 0.434 | 0.592 | 0.604 | 0.121 | 0.757 | 0.778 | 0.583 | 0.516 | 0.462 | 0.452 | 0.123 | 0.126 | 0.574 | 0.423 | 0.413 | 0.394 | 0.379 | 0.122 | 0.638 | 0.424 | 0.348 | 0.36 | 0.353 | 0.332
860 | 0.056 | 0.056 | 0.052 | 0.053 | 0.053 | 0.054 | 0.054 | 0.053 | 0.053 | 0.053 | 0.053 | 0.054 | 0.066 | 0.055 | 0.053 | 0.215 | 0.053 | 0.08 | 0.056 | 0.053 | 0.297 | 0.099 | 0.565 | 0.626 | 0.131 | 0.43 | 0.569 | 0.585 | 0.122 | 0.702 | 0.72 | 0.545 | 0.489 | 0.445 | 0.439 | 0.125 | 0.127 | 0.53 | 0.398 | 0.394 | 0.381 | 0.368 | 0.123 | 0.588 | 0.391 | 0.329 | 0.346 | 0.341 | 0.322
865 | 0.057 | 0.057 | 0.054 | 0.054 | 0.054 | 0.055 | 0.055 | 0.054 | 0.054 | 0.054 | 0.055 | 0.056 | 0.067 | 0.057 | 0.055 | 0.205 | 0.054 | 0.08 | 0.057 | 0.054 | 0.294 | 0.1 | 0.535 | 0.611 | 0.128 | 0.425 | 0.547 | 0.566 | 0.123 | 0.649 | 0.665 | 0.508 | 0.464 | 0.429 | 0.428 | 0.126 | 0.128 | 0.49 | 0.376 | 0.377 | 0.369 | 0.357 | 0.124 | 0.541 | 0.361 | 0.311 | 0.332 | 0.33 | 0.313
870 | 0.059 | 0.059 | 0.056 | 0.056 | 0.056 | 0.057 | 0.057 | 0.056 | 0.056 | 0.057 | 0.057 | 0.058 | 0.068 | 0.059 | 0.057 | 0.196 | 0.056 | 0.081 | 0.058 | 0.056 | 0.29 | 0.102 | 0.505 | 0.594 | 0.126 | 0.42 | 0.527 | 0.548 | 0.126 | 0.6 | 0.614 | 0.476 | 0.441 | 0.415 | 0.417 | 0.128 | 0.13 | 0.454 | 0.356 | 0.362 | 0.358 | 0.347 | 0.126 | 0.499 | 0.335 | 0.296 | 0.319 | 0.32 | 0.304
875 | 0.061 | 0.061 | 0.058 | 0.058 | 0.058 | 0.059 | 0.059 | 0.058 | 0.058 | 0.058 | 0.059 | 0.059 | 0.07 | 0.06 | 0.058 | 0.188 | 0.058 | 0.081 | 0.06 | 0.058 | 0.286 | 0.104 | 0.477 | 0.576 | 0.124 | 0.413 | 0.507 | 0.531 | 0.128 | 0.554 | 0.568 | 0.446 | 0.42 | 0.401 | 0.407 | 0.13 | 0.132 | 0.422 | 0.337 | 0.347 | 0.347 | 0.338 | 0.128 | 0.461 | 0.311 | 0.282 | 0.307 | 0.31 | 0.295
880 | 0.062 | 0.062 | 0.058 | 0.058 | 0.059 | 0.059 | 0.059 | 0.058 | 0.059 | 0.059 | 0.059 | 0.06 | 0.069 | 0.061 | 0.059 | 0.177 | 0.059 | 0.081 | 0.061 | 0.058 | 0.278 | 0.105 | 0.444 | 0.55 | 0.12 | 0.404 | 0.485 | 0.51 | 0.129 | 0.504 | 0.517 | 0.412 | 0.396 | 0.386 | 0.394 | 0.132 | 0.133 | 0.388 | 0.317 | 0.33 | 0.334 | 0.326 | 0.129 | 0.418 | 0.286 | 0.266 | 0.293 | 0.298 | 0.285
885 | 0.061 | 0.061 | 0.058 | 0.058 | 0.058 | 0.059 | 0.059 | 0.058 | 0.058 | 0.058 | 0.059 | 0.06 | 0.072 | 0.061 | 0.058 | 0.171 | 0.058 | 0.079 | 0.06 | 0.058 | 0.276 | 0.104 | 0.425 | 0.538 | 0.117 | 0.396 | 0.47 | 0.498 | 0.129 | 0.477 | 0.491 | 0.394 | 0.382 | 0.374 | 0.385 | 0.131 | 0.133 | 0.365 | 0.303 | 0.32 | 0.326 | 0.317 | 0.129 | 0.396 | 0.272 | 0.255 | 0.283 | 0.291 | 0.278
890 | 0.062 | 0.062 | 0.059 | 0.059 | 0.059 | 0.06 | 0.06 | 0.059 | 0.059 | 0.059 | 0.059 | 0.061 | 0.072 | 0.062 | 0.059 | 0.163 | 0.059 | 0.079 | 0.061 | 0.059 | 0.268 | 0.105 | 0.394 | 0.511 | 0.115 | 0.384 | 0.449 | 0.479 | 0.13 | 0.433 | 0.447 | 0.364 | 0.36 | 0.359 | 0.373 | 0.132 | 0.134 | 0.338 | 0.285 | 0.304 | 0.313 | 0.305 | 0.13 | 0.36 | 0.252 | 0.241 | 0.27 | 0.279 | 0.267
895 | 0.063 | 0.063 | 0.059 | 0.059 | 0.06 | 0.061 | 0.061 | 0.059 | 0.06 | 0.06 | 0.06 | 0.062 | 0.072 | 0.063 | 0.06 | 0.156 | 0.059 | 0.079 | 0.062 | 0.059 | 0.261 | 0.106 | 0.369 | 0.487 | 0.112 | 0.373 | 0.431 | 0.462 | 0.131 | 0.398 | 0.412 | 0.341 | 0.342 | 0.346 | 0.361 | 0.134 | 0.135 | 0.315 | 0.27 | 0.29 | 0.301 | 0.294 | 0.131 | 0.332 | 0.235 | 0.229 | 0.259 | 0.268 | 0.258
900 | 0.064 | 0.064 | 0.06 | 0.061 | 0.061 | 0.062 | 0.062 | 0.06 | 0.061 | 0.061 | 0.061 | 0.063 | 0.073 | 0.064 | 0.061 | 0.15 | 0.061 | 0.079 | 0.063 | 0.061 | 0.255 | 0.107 | 0.346 | 0.465 | 0.11 | 0.362 | 0.415 | 0.447 | 0.132 | 0.368 | 0.382 | 0.32 | 0.326 | 0.335 | 0.352 | 0.135 | 0.137 | 0.295 | 0.257 | 0.279 | 0.291 | 0.285 | 0.132 | 0.308 | 0.222 | 0.219 | 0.249 | 0.259 | 0.25